## Oil design
Run | A | B | C | Density (kg/m3) | Viscosity (mPa.s) | FFA
1 | 46.1387 | 16.8015 | 37.0598 | 956 | 4.5 | 4.5
2 | 44 | 23.9808 | 32.0192 | 938 | 5.5 | 5.965
3 | 43 | 15 | 42 | 941 | 17.4 | 7.29
4 | 53.0061 | 26.9939 | 20 | 920 | 8 | 3.915
5 | 44.1387 | 17.8015 | 38.0598 | 946 | 6.7 | 4.41
6 | 52.8484 | 17.4171 | 29.7345 | 967 | 5.4 | 8.735
7 | 46.289 | 16.2222 | 37.4888 | 957 | 14.6 | 3.265
8 | 52.9323 | 13 | 34.0677 | 931 | 6.4 | 3.195
9 | 49.9323 | 15 | 35.0677 | 943 | 11.5 | 2.985
10 | 55.9766 | 20.008 | 24.0154 | 935 | 9.75 | 2.65
11 | 55.9323 | 11 | 33.0677 | 936 | 9.5 | 4.415
12 | 64 | 11 | 25 | 930 | 11 | 4.2
13 | 51.9766 | 23.008 | 25.0154 | 943 | 5.4 | 7.5
14 | 48 | 33 | 19 | 965 | 6.7 | 5.8
15 | 65 | 9 | 26 | 939 | 4.7 | 5.35
16 | 62.3291 | 11.5351 | 26.1358 | 930 | 6.4 | 6.515

## Catalyst design
Run | A | B | C | Surface area (m2/g) | Pore volume (cc/g)
1 | 50 | 15 | 35 | 310.92 | 0.235
2 | 46 | 22 | 32 | 322.06 | 0.1866667
3 | 44 | 33 | 23 | 264.992 | 0.1396667
4 | 47 | 18 | 35 | 274.87 | 0.173
5 | 51.6667 | 18.6667 | 29.6666 | 321.39 | 0.1746667
6 | 56 | 8 | 36 | 341.508 | 0.195
7 | 49.3333 | 23.3333 | 27.3334 | 372.333 | 0.111
8 | 60 | 16 | 24 | 408.815 | 0.143
9 | 56 | 11 | 33 | 331.1 | 0.139
10 | 43.3333 | 15.3333 | 41.3334 | 415.023 | 0.21
11 | 42 | 16 | 42 | 268.1 | 0.1986667
12 | 58 | 12 | 30 | 472.951 | 0.221
13 | 60 | 13 | 27 | 464.286 | 0.2196667
14 | 60.3333 | 16.6667 | 23 | 739.775 | 0.3556667
15 | 56.6667 | 27.3333 | 16 | 845.408 | 0.4066667
16 | 44 | 11 | 45 | 311.97 | 0.2